## Mixing element Constants
Calculation of the stress and strain constants for a generic mixing element
rotation speed | torque |  |  |  | Helical Ribbon
N [rps] | T[Nm] |  | Ri [m] | Ri/Re | rate[1/s] | stress[Pa] | EtaCalc[Pas] | Kg[1/rad] | Kt[Pa/Nm]
0.19389 | 7.5358e-05 |  | 0.0050376 | 0.18528 | 1.0334 | 6.2304 | 6.0291 | 0.84871 | 82677.5366
0.1552 | 6.135e-05 |  | 0.0050841 | 0.18698 | 0.84307 | 5.0723 | 6.0164 | 0.86499 | 82677.5366
0.12497 | 4.8718e-05 |  | 0.0050495 | 0.18571 | 0.66932 | 4.0279 | 6.0179 | 0.85285 | 82677.5366
0.099928 | 3.8968e-05 |  | 0.0050459 | 0.18558 | 0.53443 | 3.2218 | 6.0285 | 0.85161 | 82677.5366
0.080352 | 3.1199e-05 |  | 0.0050393 | 0.18534 | 0.42856 | 2.5794 | 6.0187 | 0.84929 | 82677.5366
0.064582 | 2.5162e-05 |  | 0.0050476 | 0.18564 | 0.34563 | 2.0803 | 6.019 | 0.85219 | 82677.5366
0.051856 | 2.0183e-05 |  | 0.0050421 | 0.18544 | 0.2769 | 1.6686 | 6.0262 | 0.85028 | 82677.5366
0.041577 | 1.6298e-05 |  | 0.0050612 | 0.18614 | 0.22376 | 1.3475 | 6.022 | 0.85696 | 82677.5366
0.033521 | 1.3198e-05 |  | 0.0050772 | 0.18673 | 0.18158 | 1.0912 | 6.0094 | 0.86257 | 82677.5366
0.02698 | 1.0625e-05 |  | 0.0050777 | 0.18675 | 0.14618 | 0.87846 | 6.0094 | 0.86276 | 82677.5366
0.021655 | 8.4454e-06 |  | 0.0050493 | 0.1857 | 0.11597 | 0.69825 | 6.0208 | 0.85278 | 82677.5366
0.017344 | 6.9179e-06 |  | 0.005109 | 0.1879 | 0.095176 | 0.57196 | 6.0095 | 0.87381 | 82677.5366
0.013959 | 5.5014e-06 |  | 0.0050784 | 0.18677 | 0.075652 | 0.45484 | 6.0123 | 0.863 | 82677.5366
0.011206 | 4.56e-06 |  | 0.005161 | 0.18981 | 0.062796 | 0.37701 | 6.0038 | 0.89236 | 82677.5366
0.0089996 | 3.5719e-06 |  | 0.0050953 | 0.1874 | 0.049112 | 0.29532 | 6.0131 | 0.86897 | 82677.5366
0.0072245 | 2.8088e-06 |  | 0.0050451 | 0.18555 | 0.038624 | 0.23222 | 6.0123 | 0.85132 | 82677.5366
| Virtual "inner radius" |  | 5.0708 | [mm] |  |  | Average Kγ [1/rad] | 0.85965 | 0.011606
[7 empty] | Average Kσ [Pa/Nm] | 82677.5366 | 1.3016e-11
[7 empty] | Average Kσ [Pa/gcm] | 8.4305 | 1.3272e-15
| r*= |  | 7.8695 | [mm]
| r= | (Ri+Re)/2= | 16.1304 | [mm]

## Data Input
Standard Couette | [7 empty] | Mixing Element
time | eta | rate | stress | torque | Ω |  | N | time | torque |  | N
[s] | [Pas] | [1/s] | [Pa] | [Nm] | [rad/s] | [mNm] | [rps] |  | [Nm] | [mNm] | [rps]
14.292 | 6.0291 | 8.0968 | 48.816 | 0.00039759 | 1.2176 | 0.39759 | 0.19389 | 14.296 | 7.5358e-05 | 0.075358 | 0.19389
28.572 | 6.0164 | 6.4812 | 38.9937 | 0.00031759 | 0.97465 | 0.31759 | 0.1552 | 28.576 | 6.135e-05 | 0.06135 | 0.1552
42.86 | 6.0179 | 5.2188 | 31.4061 | 0.00025579 | 0.78481 | 0.25579 | 0.12497 | 42.868 | 4.8718e-05 | 0.048718 | 0.12497
57.14 | 6.0285 | 4.1731 | 25.1572 | 0.00020489 | 0.62755 | 0.20489 | 0.099928 | 57.152 | 3.8968e-05 | 0.038968 | 0.099928
71.42 | 6.0187 | 3.3556 | 20.1962 | 0.00016449 | 0.50461 | 0.16449 | 0.080352 | 71.428 | 3.1199e-05 | 0.031199 | 0.080352
85.712 | 6.019 | 2.697 | 16.2332 | 0.00013221 | 0.40558 | 0.13221 | 0.064582 | 85.724 | 2.5162e-05 | 0.025162 | 0.064582
100.012 | 6.0262 | 2.1655 | 13.05 | 0.00010629 | 0.32566 | 0.10629 | 0.051856 | 100.016 | 2.0183e-05 | 0.020183 | 0.051856
114.284 | 6.022 | 1.7363 | 10.4559 | 8.5159e-05 | 0.2611 | 0.085159 | 0.041577 | 114.296 | 1.6298e-05 | 0.016298 | 0.041577
128.58 | 6.0094 | 1.3999 | 8.4124 | 6.8516e-05 | 0.21052 | 0.068516 | 0.033521 | 128.58 | 1.3198e-05 | 0.013198 | 0.033521
142.86 | 6.0094 | 1.1267 | 6.7708 | 5.5145e-05 | 0.16943 | 0.055145 | 0.02698 | 142.864 | 1.0625e-05 | 0.010625 | 0.02698
157.14 | 6.0208 | 0.90432 | 5.4448 | 4.4345e-05 | 0.13599 | 0.044345 | 0.021655 | 157.152 | 8.4454e-06 | 0.0084454 | 0.021655
171.432 | 6.0095 | 0.7243 | 4.3526 | 3.5451e-05 | 0.10892 | 0.035451 | 0.017344 | 171.44 | 6.9179e-06 | 0.0069179 | 0.017344
185.716 | 6.0123 | 0.58293 | 3.5047 | 2.8545e-05 | 0.087662 | 0.028545 | 0.013959 | 185.72 | 5.5014e-06 | 0.0055014 | 0.013959
200.008 | 6.0038 | 0.46795 | 2.8095 | 2.2882e-05 | 0.070371 | 0.022882 | 0.011206 | 200.024 | 4.56e-06 | 0.0045601 | 0.011206
214.296 | 6.0131 | 0.37583 | 2.2599 | 1.8406e-05 | 0.056517 | 0.018406 | 0.0089996 | 214.292 | 3.5719e-06 | 0.0035719 | 0.0089996
228.568 | 6.0123 | 0.3017 | 1.8139 | 1.4774e-05 | 0.04537 | 0.014774 | 0.0072245 | 228.576 | 2.8088e-06 | 0.0028088 | 0.0072245
Note: | 1. Height of Couette and mixing element is the same | [5 empty] | 2. Tests are run at the same rotation speed
Standard Couette |  |  | Note: Divide column E/Kt and colum D/Kg to obtain torque and velocity if not copied from rheometer
(in mm)
[7 empty] | L= | 31.1 |  | Length bob
Kg= | 2.7215 | Kg=2/(1-(Rb/Rc)2) |  |  |  |  | Rb= | 14 |  | radius bob
Kt= | 10.2476 | Kt=1000Gc/2pL(Rb)2 |  |  |  |  | Rc= | 27.19 |  | radius cup
Gc= | 98.07 | for SI

## Instructions
Instructions for calibration of a mixer element
1. Determine the viscosity of a Newtonian fluid at constant temperature using a standard bob of the same height as the mixing element in the reactor cup over a given velocity range
Record time, viscosity, rate, stress, torque, velocity
2. Measure the torque of the same Newtonian fluid at constant temperature using the mixing element of the same height as the standard bob in the same reactor cup over the same velocity range
Record time , torque Note: the velocity range has to be the same
3. Copy the columns for time, viscosity, rate, stress, torque, velocity from (1.) and the columns for time and torque from (2.) into the worksheet 'Data Input' of the Excel spreadsheet
4. The values for the strain and stress constants for the mixing element are shown in the highlighted area of the sheet 'Mixing element Constants'